## 20210909
First Contact lesson |  | 2021.09.09 Yasui
I applied the First Contact on the full glass plate with jig. It took about 2 hours to applied the first layer, today.
30min | 60min
90min | 120min
Unfortunatery, my brush touched the surface of the glass plate several times, especially at the edge.
FC solution drip reached the edge of the jig.
Next time, I have to apply not so much FC solution on a brush, or
I have to wait for the solution to dry until it's in a state that it won't drip down.
And I have to train to apply the FC especially on the edge.

## 20210917
First Contact lesson | 2021.09.17 Yasui
Yesterday, Aso-san showed me the SR2 and SR3 mirror. So I trained to apply the First Contact on the glass plate
in a situation that mimics the SR2 AR side. I set the obstacle( Light ) that mimics the steering mirror in SR2.
And I also set the obstacle ( prastic case ) at my feet that mimics the oplev.
First try
I applied the FC on the edge of the circle first, then applied its inside.
Second try
I applied the FC on the glass plate from top down.
It was harder work than before because of the obstacles.
Some FC solution drip reached to the jig.
I need more training for each mirror situations.